## Experimental_Data
Source_Trial_ID | Material | Operation | Cutting_Environment | Tool_Grade | Insert_Code | Coating_Status | Cutting_Speed_m_min | Spindle_Speed_RPM_calculated | Feed_mm_rev | Depth_of_Cut_mm | Specific_Cutting_Force_kc_N_mm2_measured_mean | S_N_Ratio_dB_reported | Tangential_Force_N_calculated_from_kc | Force_Data_Status | Source_Table
1 | Ti-6Al-4V ELI (Extra Low Interstitial) | Longitudinal dry turning | Dry | 1115 | CNGG120404-SGF | TiAlN + TiAlN coated | 40 | 318.31 | 0.08 | 0.25 | 2456.1 | -67.8 | 49.12 | kc measured/reported; Fc calculated, NOT directly reported measured force | Table 3 (parameters) + Table 4 (mean kc and S/N)
1 | Ti-6Al-4V ELI (Extra Low Interstitial) | Longitudinal dry turning | Dry | H13A | CNMG120404-SF | Uncoated | 40 | 318.31 | 0.08 | 0.25 | 2731.4 | -68.7 | 54.63 | kc measured/reported; Fc calculated, NOT directly reported measured force | Table 3 (parameters) + Table 4 (mean kc and S/N)
2 | Ti-6Al-4V ELI (Extra Low Interstitial) | Longitudinal dry turning | Dry | 1115 | CNGG120404-SGF | TiAlN + TiAlN coated | 40 | 318.31 | 0.15 | 0.25 | 2141.2 | -66.6 | 80.29 | kc measured/reported; Fc calculated, NOT directly reported measured force | Table 3 (parameters) + Table 4 (mean kc and S/N)
2 | Ti-6Al-4V ELI (Extra Low Interstitial) | Longitudinal dry turning | Dry | H13A | CNMG120404-SF | Uncoated | 40 | 318.31 | 0.15 | 0.25 | 2382.7 | -67.6 | 89.35 | kc measured/reported; Fc calculated, NOT directly reported measured force | Table 3 (parameters) + Table 4 (mean kc and S/N)
3 | Ti-6Al-4V ELI (Extra Low Interstitial) | Longitudinal dry turning | Dry | 1115 | CNGG120404-SGF | TiAlN + TiAlN coated | 40 | 318.31 | 0.2 | 0.25 | 2090.2 | -66.4 | 104.51 | kc measured/reported; Fc calculated, NOT directly reported measured force | Table 3 (parameters) + Table 4 (mean kc and S/N)
3 | Ti-6Al-4V ELI (Extra Low Interstitial) | Longitudinal dry turning | Dry | H13A | CNMG120404-SF | Uncoated | 40 | 318.31 | 0.2 | 0.25 | 2277.2 | -67.2 | 113.86 | kc measured/reported; Fc calculated, NOT directly reported measured force | Table 3 (parameters) + Table 4 (mean kc and S/N)
4 | Ti-6Al-4V ELI (Extra Low Interstitial) | Longitudinal dry turning | Dry | 1115 | CNGG120404-SGF | TiAlN + TiAlN coated | 40 | 318.31 | 0.08 | 0.5 | 2043.1 | -66.2 | 81.72 | kc measured/reported; Fc calculated, NOT directly reported measured force | Table 3 (parameters) + Table 4 (mean kc and S/N)
4 | Ti-6Al-4V ELI (Extra Low Interstitial) | Longitudinal dry turning | Dry | H13A | CNMG120404-SF | Uncoated | 40 | 318.31 | 0.08 | 0.5 | 2485.2 | -67.9 | 99.41 | kc measured/reported; Fc calculated, NOT directly reported measured force | Table 3 (parameters) + Table 4 (mean kc and S/N)
5 | Ti-6Al-4V ELI (Extra Low Interstitial) | Longitudinal dry turning | Dry | 1115 | CNGG120404-SGF | TiAlN + TiAlN coated | 40 | 318.31 | 0.15 | 0.5 | 1990.6 | -66 | 149.29 | kc measured/reported; Fc calculated, NOT directly reported measured force | Table 3 (parameters) + Table 4 (mean kc and S/N)
5 | Ti-6Al-4V ELI (Extra Low Interstitial) | Longitudinal dry turning | Dry | H13A | CNMG120404-SF | Uncoated | 40 | 318.31 | 0.15 | 0.5 | 2184.8 | -66.8 | 163.86 | kc measured/reported; Fc calculated, NOT directly reported measured force | Table 3 (parameters) + Table 4 (mean kc and S/N)
6 | Ti-6Al-4V ELI (Extra Low Interstitial) | Longitudinal dry turning | Dry | 1115 | CNGG120404-SGF | TiAlN + TiAlN coated | 40 | 318.31 | 0.2 | 0.5 | 1802.1 | -65.1 | 180.21 | kc measured/reported; Fc calculated, NOT directly reported measured force | Table 3 (parameters) + Table 4 (mean kc and S/N)
6 | Ti-6Al-4V ELI (Extra Low Interstitial) | Longitudinal dry turning | Dry | H13A | CNMG120404-SF | Uncoated | 40 | 318.31 | 0.2 | 0.5 | 2064.6 | -66.3 | 206.46 | kc measured/reported; Fc calculated, NOT directly reported measured force | Table 3 (parameters) + Table 4 (mean kc and S/N)
7 | Ti-6Al-4V ELI (Extra Low Interstitial) | Longitudinal dry turning | Dry | 1115 | CNGG120404-SGF | TiAlN + TiAlN coated | 40 | 318.31 | 0.08 | 1 | 1950.1 | -65.8 | 156.01 | kc measured/reported; Fc calculated, NOT directly reported measured force | Table 3 (parameters) + Table 4 (mean kc and S/N)
7 | Ti-6Al-4V ELI (Extra Low Interstitial) | Longitudinal dry turning | Dry | H13A | CNMG120404-SF | Uncoated | 40 | 318.31 | 0.08 | 1 | 2184.4 | -66.8 | 174.75 | kc measured/reported; Fc calculated, NOT directly reported measured force | Table 3 (parameters) + Table 4 (mean kc and S/N)
8 | Ti-6Al-4V ELI (Extra Low Interstitial) | Longitudinal dry turning | Dry | 1115 | CNGG120404-SGF | TiAlN + TiAlN coated | 40 | 318.31 | 0.15 | 1 | 1849.2 | -65.3 | 277.38 | kc measured/reported; Fc calculated, NOT directly reported measured force | Table 3 (parameters) + Table 4 (mean kc and S/N)
8 | Ti-6Al-4V ELI (Extra Low Interstitial) | Longitudinal dry turning | Dry | H13A | CNMG120404-SF | Uncoated | 40 | 318.31 | 0.15 | 1 | 2030.7 | -66.2 | 304.61 | kc measured/reported; Fc calculated, NOT directly reported measured force | Table 3 (parameters) + Table 4 (mean kc and S/N)
9 | Ti-6Al-4V ELI (Extra Low Interstitial) | Longitudinal dry turning | Dry | 1115 | CNGG120404-SGF | TiAlN + TiAlN coated | 40 | 318.31 | 0.2 | 1 | 1737.7 | -64.8 | 347.54 | kc measured/reported; Fc calculated, NOT directly reported measured force | Table 3 (parameters) + Table 4 (mean kc and S/N)
9 | Ti-6Al-4V ELI (Extra Low Interstitial) | Longitudinal dry turning | Dry | H13A | CNMG120404-SF | Uncoated | 40 | 318.31 | 0.2 | 1 | 1981 | -65.9 | 396.2 | kc measured/reported; Fc calculated, NOT directly reported measured force | Table 3 (parameters) + Table 4 (mean kc and S/N)
10 | Ti-6Al-4V ELI (Extra Low Interstitial) | Longitudinal dry turning | Dry | 1115 | CNGG120404-SGF | TiAlN + TiAlN coated | 80 | 636.62 | 0.08 | 0.25 | 2070.7 | -66.3 | 41.41 | kc measured/reported; Fc calculated, NOT directly reported measured force | Table 3 (parameters) + Table 4 (mean kc and S/N)
10 | Ti-6Al-4V ELI (Extra Low Interstitial) | Longitudinal dry turning | Dry | H13A | CNMG120404-SF | Uncoated | 80 | 636.62 | 0.08 | 0.25 | 2731.4 | -68.7 | 54.63 | kc measured/reported; Fc calculated, NOT directly reported measured force | Table 3 (parameters) + Table 4 (mean kc and S/N)
11 | Ti-6Al-4V ELI (Extra Low Interstitial) | Longitudinal dry turning | Dry | 1115 | CNGG120404-SGF | TiAlN + TiAlN coated | 80 | 636.62 | 0.15 | 0.25 | 1965 | -65.9 | 73.69 | kc measured/reported; Fc calculated, NOT directly reported measured force | Table 3 (parameters) + Table 4 (mean kc and S/N)
11 | Ti-6Al-4V ELI (Extra Low Interstitial) | Longitudinal dry turning | Dry | H13A | CNMG120404-SF | Uncoated | 80 | 636.62 | 0.15 | 0.25 | 2372.8 | -67.5 | 88.98 | kc measured/reported; Fc calculated, NOT directly reported measured force | Table 3 (parameters) + Table 4 (mean kc and S/N)
12 | Ti-6Al-4V ELI (Extra Low Interstitial) | Longitudinal dry turning | Dry | 1115 | CNGG120404-SGF | TiAlN + TiAlN coated | 80 | 636.62 | 0.2 | 0.25 | 1957.2 | -65.8 | 97.86 | kc measured/reported; Fc calculated, NOT directly reported measured force | Table 3 (parameters) + Table 4 (mean kc and S/N)
12 | Ti-6Al-4V ELI (Extra Low Interstitial) | Longitudinal dry turning | Dry | H13A | CNMG120404-SF | Uncoated | 80 | 636.62 | 0.2 | 0.25 | 2106.2 | -66.5 | 105.31 | kc measured/reported; Fc calculated, NOT directly reported measured force | Table 3 (parameters) + Table 4 (mean kc and S/N)
13 | Ti-6Al-4V ELI (Extra Low Interstitial) | Longitudinal dry turning | Dry | 1115 | CNGG120404-SGF | TiAlN + TiAlN coated | 80 | 636.62 | 0.08 | 0.5 | 1988.6 | -66 | 79.54 | kc measured/reported; Fc calculated, NOT directly reported measured force | Table 3 (parameters) + Table 4 (mean kc and S/N)
13 | Ti-6Al-4V ELI (Extra Low Interstitial) | Longitudinal dry turning | Dry | H13A | CNMG120404-SF | Uncoated | 80 | 636.62 | 0.08 | 0.5 | 2532.5 | -68.1 | 101.3 | kc measured/reported; Fc calculated, NOT directly reported measured force | Table 3 (parameters) + Table 4 (mean kc and S/N)
14 | Ti-6Al-4V ELI (Extra Low Interstitial) | Longitudinal dry turning | Dry | 1115 | CNGG120404-SGF | TiAlN + TiAlN coated | 80 | 636.62 | 0.15 | 0.5 | 1877.4 | -65.5 | 140.81 | kc measured/reported; Fc calculated, NOT directly reported measured force | Table 3 (parameters) + Table 4 (mean kc and S/N)
14 | Ti-6Al-4V ELI (Extra Low Interstitial) | Longitudinal dry turning | Dry | H13A | CNMG120404-SF | Uncoated | 80 | 636.62 | 0.15 | 0.5 | 2176.7 | -66.8 | 163.25 | kc measured/reported; Fc calculated, NOT directly reported measured force | Table 3 (parameters) + Table 4 (mean kc and S/N)
15 | Ti-6Al-4V ELI (Extra Low Interstitial) | Longitudinal dry turning | Dry | 1115 | CNGG120404-SGF | TiAlN + TiAlN coated | 80 | 636.62 | 0.2 | 0.5 | 1806.4 | -65.1 | 180.64 | kc measured/reported; Fc calculated, NOT directly reported measured force | Table 3 (parameters) + Table 4 (mean kc and S/N)
15 | Ti-6Al-4V ELI (Extra Low Interstitial) | Longitudinal dry turning | Dry | H13A | CNMG120404-SF | Uncoated | 80 | 636.62 | 0.2 | 0.5 | 1959.2 | -65.9 | 195.92 | kc measured/reported; Fc calculated, NOT directly reported measured force | Table 3 (parameters) + Table 4 (mean kc and S/N)
16 | Ti-6Al-4V ELI (Extra Low Interstitial) | Longitudinal dry turning | Dry | 1115 | CNGG120404-SGF | TiAlN + TiAlN coated | 80 | 636.62 | 0.08 | 1 | 1930.4 | -65.7 | 154.43 | kc measured/reported; Fc calculated, NOT directly reported measured force | Table 3 (parameters) + Table 4 (mean kc and S/N)
16 | Ti-6Al-4V ELI (Extra Low Interstitial) | Longitudinal dry turning | Dry | H13A | CNMG120404-SF | Uncoated | 80 | 636.62 | 0.08 | 1 | 2166 | -66.7 | 173.28 | kc measured/reported; Fc calculated, NOT directly reported measured force | Table 3 (parameters) + Table 4 (mean kc and S/N)
17 | Ti-6Al-4V ELI (Extra Low Interstitial) | Longitudinal dry turning | Dry | 1115 | CNGG120404-SGF | TiAlN + TiAlN coated | 80 | 636.62 | 0.15 | 1 | 1801.4 | -65.1 | 270.21 | kc measured/reported; Fc calculated, NOT directly reported measured force | Table 3 (parameters) + Table 4 (mean kc and S/N)
17 | Ti-6Al-4V ELI (Extra Low Interstitial) | Longitudinal dry turning | Dry | H13A | CNMG120404-SF | Uncoated | 80 | 636.62 | 0.15 | 1 | 1959.2 | -65.8 | 293.88 | kc measured/reported; Fc calculated, NOT directly reported measured force | Table 3 (parameters) + Table 4 (mean kc and S/N)
18 | Ti-6Al-4V ELI (Extra Low Interstitial) | Longitudinal dry turning | Dry | 1115 | CNGG120404-SGF | TiAlN + TiAlN coated | 80 | 636.62 | 0.2 | 1 | 1681.7 | -64.5 | 336.34 | kc measured/reported; Fc calculated, NOT directly reported measured force | Table 3 (parameters) + Table 4 (mean kc and S/N)
18 | Ti-6Al-4V ELI (Extra Low Interstitial) | Longitudinal dry turning | Dry | H13A | CNMG120404-SF | Uncoated | 80 | 636.62 | 0.2 | 1 | 1902.1 | -65.6 | 380.42 | kc measured/reported; Fc calculated, NOT directly reported measured force | Table 3 (parameters) + Table 4 (mean kc and S/N)

## README_Source
Item | Details
Workbook contents | 36 rows: 18 parameter combinations × 2 insert grades, transcribed from the uploaded RP1.pdf.
Paper title | Specific cutting force in dry turning of Ti6Al4V ELI using different grades of carbide inserts
Author / year | Grzegorz Struzikiewicz, 2025
DOI | 10.12913/22998624/207932
Operation | Longitudinal dry turning; no milling, drilling, or orthogonal-cutting rows included.
Workpiece material | Ti-6Al-4V ELI (Extra Low Interstitial). This is a variant of Ti-6Al-4V and is NOT guaranteed to be equivalent to standard Grade 5 for strict dataset inclusion.
Tool grade 1115 | Sandvik Coromant insert CNGG120404-SGF; grade 1115 cemented carbide with TiAlN + TiAlN coating.
Tool grade H13A | Sandvik Coromant insert CNMG120404-SF; H13A cemented carbide, uncoated.
Reported experimental response | Mean specific cutting force kc (N/mm²) and S/N ratio are reported in Table 4. The paper states mean cutting-force components were based on five measurements per test system.
Calculated tangential force | The column Tangential_Force_N_calculated_from_kc is computed as Fc = kc × feed × depth of cut. This is a calculation from the reported kc, not a directly tabulated raw measured force. Do not label it as a directly measured force.
Spindle speed | Calculated from the reported cutting speed and the paper's stated workpiece diameter Ø40 mm: RPM = 1000 × Vc / (π × D). It is not directly reported in the experimental table.
Rows / repeats | 36 tool-condition rows = 18 distinct parameter combinations tested with each of two grades. These are not 36 independent parameter combinations. The paper says mean force components were determined from five measurements per test system; individual replicate values are not provided in Table 4.
Parameter table units | Cutting speed in m/min; feed in mm/rev; depth of cut in mm; kc in N/mm²; S/N in dB; calculated force in N.
Source page/table | Uploaded RP1.pdf, pages 5–7; Table 3 (research plan) and Table 4 (summary of results).
Publication link | https://doi.org/10.12913/22998624/207932
Important limitation | This workbook does NOT satisfy a strict requirement for standard Grade 5 only and directly measured force in N across the rows. It is a transparently labeled experimental specific-cutting-force dataset for Ti-6Al-4V ELI with two tool grades.